## Sheet1
Calibration values for each CNC speed
Current setting: C | Plate 1 |  |  | Current setting: D | Plate 2 |  | Current setting: E | Plate 3
Wire Speed (in/s) | CNC Speed (in/min) | Avg Droplet Spacing (us) |  | Wire Speed (in/s) | CNC Speed (in/min) | Avg Droplet Spacing (us) | Wire Speed (in/s) | CNC Speed (in/min) | Avg Droplet Spacing (us) | 2
4.21 | 2 | 19047 |  | 3.48 | 2 | 20014 | 5.34 | 2 | 12658 | 3
4.04 | 3 | 20619 |  | 3.47 | 3 | 23121 | 4.9 | 3 | 14053 | 4
3.88 | 4 | 22857 |  | 3.3 | 4 | 23530 | 4.97 | 4 | 12317 | 5
3.98 | 5 | 21978 |  | 3.3 | 5 | 27398 | 5.18 | 5 | 16461 | 6
4.14 | 6 | 20833 |  | 2.96 | 6 | 26845 | 4.53 | 6 | 11019 | 7
3.88 | 7 | 20943 |  | 3.39 | 7 | 29646 | 4.83 | 7 | 79756 | 8
3.95 | 8 | 18872 |  | 3.42 | 8 | 30534 | n/a | 8 | n/a | 2
6.02 | 2 | 13119 |  | 4.07 | 2 | 24342 | 7.12 | 2 | 9876 | 3
5.81 | 3 | 15037 |  | 4.19 | 3 | 19802 | 6.93 | 3 | 9959 | 4
6.19 | 4 | 14084 |  | 3.95 | 4 | 17467 | 7.22 | 4 | 10315 | 5
6.06 | 5 | 12539 |  | 3.86 | 5 | 18868 | 6.82 | 5 | 9527 | 6
5.71 | 6 | 15504 |  | 4.14 | 6 | 14545 | 6.74 | 6 | 9195 | 7
5.6 | 7 | 10257 |  | 4.09 | 7 | 13333 | 6.8 | 7 | 9227 | 8
6.54 | 8 | 17621 |  | 3.99 | 8 | 19900 | 6.87 | 8 | 9852 | 2
7.5 | 2 | 12820 |  | 6.55 | 2 | 11267 | 9.3 | 2 | 8948 | 3
7.2 | 3 | 14035 |  | 6.8 | 3 | 11173 | 9.19 | 3 | 9091 | 4
7.61 | 4 | 14760 |  | 7.23 | 4 | 12012 | 9.42 | 4 | 9599 | 5
7.67 | 5 | 15267 |  | 6.49 | 5 | 9788 | 9.26 | 5 | 9466 | 6
7.61 | 6 | 17167 |  | 6.38 | 6 | 9389 | 9.31 | 6 | 9204 | 7
7.45 | 7 | 11594 |  | 6.3 | 7 | 9216 | n/a | 7 | n/a | 8
6.95 | 8 | 10790 |  | 6.68 | 8 | 9009 | 9.16 | 8 | 8180 | 2
8.99 | 2 | 11364 |  | 9.8 | 2 | 9442 | 12.58 | 2 | 8421 | 3
8.82 | 3 | 13114 |  | 9.57 | 3 | 8928 | 12.41 | 3 | 8445 | 4
9.58 | 4 | 11940 |  | 10.28 | 4 | 9456 | 12.77 | 4 | 8465 | 5
10 | 5 | 11765 |  | 10.89 | 5 | 9280 | 12.74 | 5 | 8792 | 6
8.5 | 6 | 10106 |  | 9.89 | 6 | 9204 | 12.56 | 6 | 8620 | 7
9.47 | 7 | 12751 |  | 9.83 | 7 | 8050 | 12.66 | 7 | 8602 | 8
9.84 | 8 | n?a |  | 10.01 | 8 | 9456 | 12.82 | 8 | 8714 | 2
11 | 2 | 10582 |  | 11.49 | 2 | 8677 | 14.67 | 2 | 8477 | 3
10.86 | 3 | 9557 |  | 11.46 | 3 | 8340 | 15.19 | 3 | 8585 | 4
10.65 | 4 | 10811 |  | 11.43 | 4 | 8752 | 14.87 | 4 | 8756 | 5
10.03 | 5 | 12270 |  | 11.75 | 5 | 8798 | 14.69 | 5 | 8547 | 6
11.05 | 6 | 11007 |  | 11.6 | 6 | 9302 | 14.89 | 6 | 8677 | 7
11.49 | 7 | 12012 |  | 11.53 | 7 | 9029 | 14.32 | 7 | 8639 | 8
11.85 | 8 | 11695 |  | 11.69 | 8 | 9132 | 14.65 | 8 | 8403
Plate 4
|  |  |  | Wire Speed (in/s) | CNC Speed (in/min) | Avg Droplet Spacing (us)
|  |  |  | 3.83 | 4 | 9013
|  |  |  | 3.85 | 4.5 | 9828
|  |  |  | 3.89 | 5 | 9780
|  |  |  | 4 | 5.5 | 11662
|  |  |  | 3.96 | 6 | 9552
|  |  |  | 3.97 | 6.5 | 10447
|  |  |  | 3.8 | 7 | 10371
|  |  | same ws | 4.66 | 4 | 9860
|  |  |  | 5.07 | 4.5 | 9780
|  |  |  | 4.61 | 5 | 9569
|  |  |  | 4.64 | 5.5 | 9238
|  |  |  | 4.55 | 6 | 9501
|  |  |  | 4.59 | 6.5 | 9099
|  |  |  | 4.75 | 7 | 9287
|  |  | same ws | 4.77 | 4 | 9909
|  |  |  | 4.63 | 4.5 | 10032
|  |  |  | 4.6 | 5 | 9029
|  |  |  | 5.19 | 5.5 | 9784
|  |  |  | 4.56 | 6 | n/a
|  |  |  | 4.67 | 6.5 | 9756
|  |  |  | 4.65 | 7 | 9434
|  |  |  | 5.35 | 4 | 9645
|  |  |  | 5.37 | 4.5 | 10025
|  |  |  | 5.34 | 5 | 9758
|  |  |  | 5.35 | 5.5 | 10554
|  |  |  | 5.61 | 6 | 9546
|  |  |  | 5.17 | 6.5 | 9961
|  |  |  | 5.36 | 7 | 9307
|  |  |  | 6.1 | 4 | 8877
|  |  |  | 5.98 | 4.5 | 9412
|  |  |  | 6.09 | 5 | 9615
|  |  |  | 6.03 | 5.5 | 9350
|  |  |  | 6.76 | 6 | 9863
|  |  |  | 6.35 | 6.5 | 10474
|  |  |  | 6.15 | 7 | 9198
Plate 5
|  |  |  | Wire Speed (in/s) | CNC Speed (in/min) | Avg Droplet Spacing (us)
|  |  |  | 4.09 | 4.8 | 9195
|  |  |  | 4.47 | 5 | 9737
|  |  |  | 4.28 | 5.2 | 10126
|  |  |  | 3.39 | 5.4 | 9623
|  |  |  | 4.25 | 5.6 | 9740
|  |  |  | 4.09 | 5.8 | 9876
|  |  |  | 3.98 | 6 | 9262
|  |  |  | 4.61 | 4.8 | 9953
|  |  |  | 4.38 | 5 | 9761
|  |  |  | 4.56 | 5.2 | 9389
|  |  |  | 4.77 | 5.4 | 10582
|  |  |  | 4.56 | 5.6 | 9661
|  |  |  | 4.53 | 5.8 | 9625
|  |  |  | 4.2 | 6 | 9183
|  |  |  | 4.71 | 4.8 | 9266
|  |  |  | 4.61 | 5 | 9569
|  |  |  | 4.94 | 5.2 | 9479
|  |  |  | 4.62 | 5.4 | 9376
|  |  |  | 4.92 | 5.6 | 9184
|  |  |  | 4.89 | 5.8 | 9324
|  |  |  | 4.86 | 6 | 9546
|  |  |  | 5.21 | 4.8 | 8994
|  |  |  | 4.97 | 5 | 9111
|  |  |  | 5.31 | 5.2 | 9595
|  |  |  | 5.21 | 5.4 | 9324
|  |  |  | 5.02 | 5.6 | 9117
|  |  |  | 5.1 | 5.8 | 9153
|  |  |  | 5.26 | 6 | 9456
|  |  |  | 5.37 | 4.8 | 9111
|  |  |  | 5.56 | 5 | 9376
|  |  |  | 5.51 | 5.2 | 9456
|  |  | out of wire |  | 5.4
5.6
5.8
6